## GENERAL - SPECIFICATIONS ALL
C= Can M=Must
HarbissonWalker International | Refratechnik | Vesuvius | RHIMagnesita | Almatis GmbH | [8 empty] | Conditional/Mandatory
ok/not ok&comment | ok/not ok&comment | ok/not ok&comment | ok/not ok&comment | ok/not ok&comment |  |  |  | Pos |  |  |  | Data Element | C/M | Lenght Byte | A/N | L/R | From- to | Use of data Element | Picklist (y/n)
[5 empty] | 1 | Application | Area | 1 | 1 | 1 | 1.1.1 | Industry | C |  |  |  |  | Iron, Steel, Glas, Cement,
[5 empty] | 2 |  |  | 1 | 1 | 2 | 1.1.2 | … | C
|  |  | ok | ok | 3 |  |  | 1 | 1 | 3 | 1.1.3 | Main Area/Vessel of Application | M | 40 | A | L |  | EAF,…
[5 empty] | 4 |  |  | 1 | 1 | 4 | 1.1.4 | Secondary/alternative Areas of Applications | C |  |  |  |  | Ladle,…
[5 empty] | 5 |  |  | 1 | 1 | 5 | 1.1.5 | … | C |  |  |  |  | …
|  |  | ok | ok | 6 |  | Purpose | 1 | 2 | 1 | 1.2.1 | Main Purpose/Function of Product in Application | C | 40 | A | R |  | wear protection, safety, insulation, functional, protecting, maintaining
|  |  | ok | ok | 7 |  |  | 1 | 2 | 2 | 1.2.2 | Secondary/alternative Areas of Applications | C | 40 | A | R |  | safety, insulation, protecting, maintaining
|  |  | ok | ok | 8 |  |  | 1 | 2 | 3 | 1.2.3 | … | C | 40 | A | R |  | …
|  |  | ok | ok | 9 |  | Functional | 1 | 3 | 1 | 1.3.1 | Product - Function | C | 40 | A | R |  | Gas Purging, Slide gate, Impact plate, Seating Blocks, Launder, Nozzle, Lance, …...
[5 empty] | 10 |  |  | 1 | 3 | 2 | 1.3.2 | … | C |  |  |  |  | special shape, gas inlet, Calciumzirkonate Nozzle for reduced abrassion
[5 empty] | 11 | Logistic | Origin / Place | 2 | 1 | 1 | 2.1.1 | Origin of Product | M |  |  |  |  | Made in China, Made in Germany / Frankfurt Plant
[5 empty] | 12 |  |  | 2 | 1 | 2 | 2.1.2 | Production Plant | C |  |  |  |  | Frankfurt Plant
[5 empty] | 13 |  |  | 2 | 1 | 3 | 2.1.3 | …. | C
[5 empty] | 14 |  |  | 2 | 1 | 4 | 2.1.4 | Manufacturing date (Time) | C
|  |  | ok | ok | 15 |  | Storage | 2 | 2 | 1 | 2.2.1 | Shelf Life (Time) | C | 3 | N | R |  | e.g. weeks, months, years [w;m;a]
[5 empty] | 16 |  |  | 2 | 2 | 2 | 2.2.2 | Storage Condition | C |  |  |  |  | frost-free, dry,
[5 empty] | 17 |  |  | 2 | 2 | 3 | 2.2.3 | … | C |  |  |  |  | frost-free, dry,
|  |  | ok | ok | 18 |  | Packing | 2 | 3 | 1 | 2.3.1 | Packing Type | C | 10 | A | L |  | Big bag, 25 kg bag, Palletsize 1200x800mm, height 600mm
|  |  | ok | ok | 19 |  |  | 2 | 3 | 2 | 2.3.2 | Packing Dimension | C | 10 | A | L |  | 1000x800
|  |  | ok | ok | 20 |  |  | 2 | 3 | 3 | 2.3.3 | Recycling of Packing | C | 10 | A | L |  | Seperate Paper and plastic
|  |  | ok | ok | 21 |  |  | 2 | 3 | 4 | 2.3.4 | … | C | 10 | A | L |  | non-stackable
[5 empty] | 22 |  | Quantity | 2 | 4 | 1 | 2.4.1 | Quantity - Number of Unit (kg/pcs/m²)... per packaging | C
[5 empty] | 23 |  |  | 2 | 4 | 2 | 2.4.2 | Weight - NET (unit) | C
[5 empty] | 24 |  |  | 2 | 4 | 3 | 2.4.3 | Weigt - GROSS (unit) | C
[5 empty] | 25 |  |  | 2 | 4 | 4 | 2.4.4 | Weigt - GROSS (unit) | C
[5 empty] | 26 |  | Name / Coding | 2 | 5 | 1 | 2.5.1 | Supplier Name | M
[5 empty] | 27 |  |  | 2 | 5 | 2 | 2.5.2 | Productname (Brandname) | M
[5 empty] | 28 |  |  | 2 | 5 | 3 | 2.5.3 | Supplier - Productcode | C |  |  |  |  | Material or Productcode provided/used by Supplier
[5 empty] | 29 |  |  | 2 | 5 | 4 | 2.5.4 | Customers - Productcode | C |  |  |  |  | Material or Productcode provided/used by Customers
[5 empty] | 30 |  |  | 2 | 5 | 5 | 2.5.5 | Supplier - as delivered Batch / Lot Number / Crate Number | M |  |  |  |  | Mandatory if delivered / Conditional if informational | Y
[5 empty] | 31 |  |  | 2 | 5 | 6 | 2.5.6 | … | C
[5 empty] | 32 |  |  | 5 | 1 | 1 | 5.1.1 | Format of Delivery | M |  |  |  |  | unshaped/shape (…/multishape, preassembled) | Y
[5 empty] | 33 |  |  | 5 | 1 | 2 | 5.1.2 | … | C |  |  |  |  | … | Y
|  |  | ok | ok | 34 | Manufaturing | Material | 6 | 1 | 1 | 6.1.1 | Raw Material | M | 40 | A | R |  | Main First, second ,…"Corundum, Siliconcarbide" e.g.: fused magnesia, sintermagnesia, high purity sinter mangesia, large crystal sintered magnesia, fused alumina, zirconia,oxichrome, chromeore, sintered doloma, graphite, antioxidants, bauxite, alumina, herzynite, MA-spinell, galaxite; olivine, sinterlime, fused lime, | following SEW 913 and adding others
|  |  | ok | ok | 35 |  |  | 6 | 1 | 2 | 6.1.2 | Type of Raw Materials | C | 40 | A | R |  | sinter, fused,
[5 empty] | 36 |  |  | 6 | 1 | 3 | 6.1.3 | … | C | 2 | N | L
[5 empty] | 37 |  | Unshaped + Shaped | 6 | 2 | 1 | 6.2.1 | Binder Type | M |  |  |  |  | resin, cement, ceramic, chemical, carbon, special, Nitride-Bond
[5 empty] | 38 |  |  | 6 | 2 | 2 | 6.2.2 | Binder (Name) | C |  |  |  |  | Solgel 1
[5 empty] | 39 |  |  | 6 | 2 | 3 | 6.2.3 | others | C | 2 | N | L |  | Water, Liquid binder 1, Accelerator
[5 empty] | 40 |  |  | 6 | 2 | 4 | 6.2.4 | Binder amount (unit) | C
[5 empty] | 41 |  |  | 6 | 2 | 5 | 6.2.5 | … | C
[5 empty] | 42 |  | Unshaped | 6 | 3 | 1 | 6.3.1 | Mixing liquid Type | M | 5 | N | L |  | water
[5 empty] | 43 |  |  | 6 | 3 | 2 | 6.3.2 | Mixing Liquid (Name) | C |  |  |  |  | potable water
[5 empty] | 44 |  |  | 6 | 3 | 3 | 6.3.3 | Mixing Liquid amount (unit) | C
[5 empty] | 45 |  |  | 6 | 3 | 4 | 6.3.4 | … | C
[5 empty] | 46 |  |  | 6 | 4 | 1 | 6.4.1 | Accelerator Type | C |  |  |  |  | MgO, SiO2
[5 empty] | 47 |  |  | 6 | 4 | 2 | 6.4.2 | Accelerator (Name) | C
[5 empty] | 48 |  |  | 6 | 4 | 3 | 6.4.3 | Accelerator amount (unit) | C |  |  |  |  | kg/t
[5 empty] | 49 |  |  | 6 | 4 | 4 | 6.4.4 | … | C
[5 empty] | 50 |  |  | 6 | 5 | 1 | 6.5.1 | Additive Type | C |  |  |  |  | Citric Acid
[5 empty] | 51 |  |  | 6 | 5 | 2 | 6.5.2 | Additive (Name) | C |  |  |  |  | Zitronensäure
[5 empty] | 52 |  |  | 6 | 5 | 3 | 6.5.3 | Additive amount (unit) | C |  |  |  |  | kg
[5 empty] | 53 |  |  | 6 | 5 | 4 | 6.5.4 | … | C
[5 empty] | 54 |  |  | 6 | 6 | 1 | 6.6.1 | Maximum Grain size (mm) | M | 5 | N | L
[5 empty] | 55 |  |  | 6 | 6 | 2 | 6.6.2 | … | C | 5 | N | L
[5 empty] | 56 |  |  | 6 | 7 | 1 | 6.7.1 | Material Requirement - Netto (t/m3) | M | 8 | N | L
[5 empty] | 57 |  |  | 6 | 7 | 2 | 6.7.2 | Total Requirement - Brutto (t/m3) | C | 8 | N | L
[5 empty] | 58 |  |  | 6 | 8 | 3 | 6.8.3 | …. | C | 8 | N | L
[5 empty] | 59 |  |  | 6 | 9 | 4 | 6.9.4 | … | C | 20 | A | L
[5 empty] | 60 |  | Shaped | 7 | 1 | 1 | 7.1.1 | Manufacturing (Shaping-) Process | C |  |  |  |  | for shaped: pressing, casting, handrammed, isostatic-pressed | Y
[5 empty] | 61 |  |  | 7 | 1 | 2 | 7.1.2 | Shape/Format | C |  |  |  |  | Brick, purging plug, 1-32, N1, Ladle Shroud,
[5 empty] | 62 |  |  | 7 | 1 | 3 | 7.1.3 | Shape - Standard | C |  |  |  |  | ISO; ASTM
[5 empty] | 63 |  |  | 7 | 1 | 4 | 7.1.4 | … | C |  |  |  |  | Brick, purging plug, 1-32, N1, Ladle Shroud,
[5 empty] | 64 |  |  | 7 | 1 | 5 | 7.1.5 | Drawing | C |  |  |  |  | Drw011256.edrw
|  |  | ok | ok | 65 |  |  | 7 | 1 | 6 | 7.1.6 | … | C | 40 | A | L |  | additional Info…
[5 empty] | 66 |  |  | 7 | 1 | 7 | 7.1.7 | … | C
|  |  | ok | ok | 67 |  |  | 7 | 2 | 1 | 7.2.1 | Treatment at (h/temp)… | C | 10 | A | R |  | e.g.1200°C
|  |  | ok | ok | 68 |  |  | 7 | 2 | 2 | 7.2.2 | Other/Additional Treatments | C | 30 | A | R |  | e.g. impregnated, painted, glaced, coated,
|  |  | ok | ok | 69 |  |  | 7 | 2 | 3 | 7.2.3 | …. | C | 30 | A | R |  | ….
[5 empty] | 70 |  | (Multi…) | 7 | 3 | 1 | 7.3.1 | in future to be discussed | C
[5 empty] | 71 |  |  | 7 | 3 | 2 | 7.3.2 | Material A,BC,…. | C
[5 empty] | 72 |  |  | 7 | 3 | 3 | 7.3.3 |  | C
[5 empty] | 73 |  | Instruction | 7 | 4 | 1 | 7.4.1 | Method of Installation | M |  |  |  |  | for unshaped: casting, gunning, ramming, slinging, injecting, patching, troveling, shotcasting, torcreting, spraying, pouring,….
|  |  | ok | ok | 74 |  |  | 7 | 4 | 2 | 7.4.2 | Mortar/Glue/Fixing Material | C | 40 | A | L |  | Refrabond
|  |  | ok | ok | 75 |  |  | 7 | 4 | 3 | 7.4.3 | Mortar/Glue/Fixing Material - Data Sheet | C | 40 | A | L |  | Refrabond
[5 empty] | 76 |  |  | 7 | 4 | 4 | 7.4.4 | Installation / Processing Instruction | M |  |  |  |  | Installation Guide 0282891
[5 empty] | 77 |  |  | 7 | 4 | 5 | 7.4.5 | …. | C |  |  |  |  | Machine Type,…Anchor,
[5 empty] | 78 |  |  | 7 | 4 | 6 | 7.4.6 | Heating-up Instructions | M | 7 | A | L |  | Heating up curve guide 0282891
[5 empty] | 79 |  |  | 7 | 4 | 7 | 7.4.7 | … | C | 7 | A | L |  | Heater, Equipment,…
|  |  | ok | ok | 80 | Classification | Refractory | 8 | 1 | 1 | 8.1.1 | Refractory Classification | M | 20 | A | R |  | e.g. magnesia, magnesia-alumina, magnesia-alumina-carbon, magnesia-carbon, magnesia-doloma-carbon, magnesia-chromite, chromite, magnesia-doloma, doloma, forsterite, magnesia-spinell, lime | following SEW 913 and adding other, alternatively ISO 10081-2 and ISO 10081-3, ASTM
[5 empty] | 81 |  |  | 8 | 1 | 2 | 8.1.2 | Refractory Classification Standard/Reference | C | 20 | A | R |  | e.g. ISO, ASTM, SEW
[5 empty] | 82 |  |  | 8 | 1 | 3 | 8.1.3 | …. | C | 20 | A | R
[5 empty] | 85 | Certification | Health & Safety | 9 | 1 | 1 | 9.1.1 | Safety Instructions/ Certificates | C |  |  |  |  | MSDS by Country e.g.WHMIS, REACH
[5 empty] | 86 |  |  | 9 | 1 | 2 | 9.1.2 | Hazardous Warning A | C |  |  |  |  | wear mask while cutting
[5 empty] | 87 |  |  | 9 | 1 | 3 | 9.1.3 | Hazardous Warning B | C |  |  |  |  | wear Safety Glases? while cutting
[5 empty] | 88 |  |  | 9 | 1 | 4 | 9.1.4 | Hazardous Warning … | C
[5 empty] | 89 |  |  | 9 | 1 | 5 | 9.1.5 | Hazardous Standards | C |  |  |  |  | REACH, WHMIS , other from other countries
[5 empty] | 90 |  |  | 9 | 1 | 6 | 9.1.6 | … | C |  |  |  |  | Crystalline Silica Wt % (quartz + tridimite + cristobalite), before
[5 empty] | 91 |  |  | 9 | 1 | 7 | 9.1.7 | … | C |  |  |  |  | Respirable Crystalline Silica % particle diameter <10 microns
[5 empty] | 92 |  |  | 9 | 1 | 8 | 9.1.8 | … | C |  |  |  |  | %Cr2O3 - Cr 6+ content
[5 empty] | 93 |  |  | 9 | 1 | 9 | 9.1.9 | … | C |  |  |  |  | Type of binder - pitch, resin or mix and how much(%)
[5 empty] | 94 |  |  | 9 | 1 | 10 | 9.1.10 | … | C |  |  |  |  | Radioactivity ZrO2 %
[5 empty] | 95 |  |  | 9 | 1 | 11 | 9.1.11 | … | C |  |  |  |  | If >5% provide gamma spec analysis of U-235, U-228, U-232)
[5 empty] | 95 |  |  | 9 | 1 | 12 | 9.1.12 | … | C |  |  |  |  | Zirkonia >10%
[5 empty] | 95 |  |  | 9 | 1 | 13 | 9.1.13 | … | C |  |  |  |  | Resin-bonded Phenol, Formaldehyd (odor)
[5 empty] | 95 |  |  | 9 | 1 | 14 | 9.1.14 | … | C |  |  |  |  | ….
[5 empty] | 96 |  | Environment | 9 | 2 | 1 | 9.2.1 | Enviromental Instruction/Certificate | C |  |  |  |  | Polution Warning of Water, Air, etc…(%Cr2O3 - Cr 6+ content)
[5 empty] | 97 |  |  | 9 | 2 | 2 | 9.2.2 | Enviromental Standard | C |  |  |  |  | Petrochemical Certificates ?
[5 empty] | 98 |  |  | 9 | 2 | 3 | 9.2.3 | … | C |  |  |  |  | …
[5 empty] | 99 |  | Production | 9 | 3 | 1 | 9.3.1 | Factory test certificate | C |  |  |  |  | Certificate of Analysis / Werkprüfzeugnis (ISO9001)
[5 empty] | 100 |  |  | 9 | 3 | 2 | 9.3.2 | … | C
[5 empty] | 101 |  | … | 9 | 3 | 3 | 9.3.3 | …? | C |  |  |  |  | any other certification we did not think about
[5 empty] | 102 | Chemistry & Mineralogy |  | 10 | 1 | 1 | 10.1.1 | Al2O3 [weight %] | M | 6 | N | L | % | weight |  | [%]
[5 empty] | 103 |  |  | 10 | 1 | 2 | 10.1.2 | … | C |  |  |  |  | purity, grain size,… |  | [%]
[5 empty] | 104 |  |  | 10 | 1 | 3 | 10.1.3 | … | C |  |  |  |  | Andalusite, Bauxite |  | [%]
[5 empty] | 105 |  |  | 10 | 2 | 1 | 10.2.1 | C [%] | M | 6 | N | L | % |  |  | [%]
[5 empty] | 106 |  |  | 10 | 2 | 2 | 10.2.2 | … | C |  |  |  |  | purity, grain size,… |  | [%]
[5 empty] | 107 |  |  | 10 | 2 | 3 | 10.2.3 | … | C |  |  |  |  | flake, type, etc |  | [%]
[5 empty] | 108 |  |  | 10 | 2 | 4 | 10.2.4 | Rest-C [weight %] | C | 6 | N | L | % | residual |  | [%]
[5 empty] | 109 |  |  | 10 | 3 | 1 | 10.3.1 | MgO [weight %] | M | 6 | N | L | % | weight |  | [%]
[5 empty] | 110 |  |  | 10 | 3 | 2 | 10.3.2 | MgO [purity %] | M | 6 | N | L | % | 98,5% purity |  | [%]
[5 empty] | 111 |  |  | 10 | 3 | 3 | 10.3.3 | … | C | 6 | N | L | % | fused Magnesia, sinter magnesia, caustic calcined magnesia, … |  | [%]
[5 empty] | 112 |  |  | 10 | 3 | 4 | 10.3.4 | … | C | 6 | N | L | % |  |  | [%]
[5 empty] | 113 |  |  | 10 | 4 | 1 | 10.4.1 | CaO [weight %] | M | 6 | N | L | % | see above |  | [%]
[5 empty] | 114 |  |  | 10 | 4 | 2 | 10.4.2 | … | C | [6 empty] | [%]
[5 empty] | 115 |  |  | 10 | 4 | 3 | 10.4.3 | … | C | [6 empty] | [%]
[5 empty] | 116 |  |  | 10 | 5 | 1 | 10.5.1 | Doloma CaO+MgO [weight %] | M | 6 | N | L | % | Doloma |  | [%]
[5 empty] | 117 |  |  | 10 | 5 | 2 | 10.5.2 | ... | C | [6 empty] | [%]
[5 empty] | 118 |  |  | 10 | 6 | 1 | 10.6.1 | SiO2 [weight %] | M | 6 | N | L | % |  |  | [%]
[5 empty] | 119 |  |  | 10 | 6 | 2 | 10.6.2 | … | C |  |  |  |  | Quarz, Tridymite, Cristobalite, fused SiO2 |  | [%]
[5 empty] | 120 |  |  | 10 | 7 | 1 | 10.7.1 | Cr2O3 [weight %] | M | 6 | N | L | % |  |  | [%]
[5 empty] | 121 |  |  | 10 | 7 | 2 | 10.7.2 | ... | C |  |  |  |  | Chrome ore, Chromeoxide , .... |  | [%]
[5 empty] | 122 |  |  | 10 | 8 | 1 | 10.8.1 | ZrO2 [weight %] | M | 6 | N | L | % |  |  | [%]
[5 empty] | 123 |  |  | 10 | 8 | 2 | 10.8.2 | ... | C |  |  |  |  | Zircon Sand, Zirkonia, Baddeleyit, ... |  | [%]
[5 empty] | 124 |  |  | 10 | 8 | 3 | 10.8.3 | ... | C |  |  |  |  | Stabilisation |  | [%]
[5 empty] | 125 |  |  | 10 | 9 | 1 | 10.9.1 | Fe2O3 [weight %] | M | 6 | N | L | % |  |  | [%]
[5 empty] | 126 |  |  | 10 | 9 | 2 | 10.9.2 | ... | C | [6 empty] | [%]
[5 empty] | 127 |  |  | 10 | 10 | 1 | 10.10.1 | K2O [weight %] | M | 6 | N | L | % |  |  | [%]
[5 empty] | 128 |  |  | 10 | 10 | 2 | 10.10.2 | ... | C | [6 empty] | [%]
[5 empty] | 129 |  |  | 10 | 11 | 1 | 10.11.1 | Na2O [weight %] | M | 6 | N | L | % |  |  | [%]
[5 empty] | 130 |  |  | 10 | 11 | 2 | 10.11.2 | ... | C | [6 empty] | [%]
[5 empty] | 131 |  |  | 10 | 12 | 1 | 10.12.1 | Na2O+K2O [weight %] | C | 6 | N | L | % |  |  | [%]
[5 empty] | 132 |  |  | 10 | 12 | 2 | 10.12.2 | ... | C | [6 empty] | [%]
[5 empty] | 133 |  |  | 10 | 13 | 1 | 10.13.1 | MnO [weight %] | M | 6 | N | L | % |  |  | [%]
[5 empty] | 134 |  |  | 10 | 13 | 2 | 10.13.2 | ... | C | [6 empty] | [%]
[5 empty] | 135 |  |  | 10 | 14 | 1 | 10.14.1 | P2O5 [weight %] | M | 6 | N | L | % |  |  | [%]
[5 empty] | 136 |  |  | 10 | 14 | 2 | 10.14.2 | ... | C | [6 empty] | [%]
[5 empty] | 137 |  |  | 10 | 15 | 1 | 10.15.1 | BaO [weight %] | M | 6 | N | L | %
[5 empty] | 138 |  |  | 10 | 15 | 2 | 10.15.2 | ... | C
[5 empty] | 139 |  |  | 10 | 16 | 1 | 10.16.1 | SiC [weight %] | M | 6 | N | L | %
[5 empty] | 140 |  |  | 10 | 16 | 2 | 10.16.2 | ... | C |  |  |  |  | grain size,...
[5 empty] | 141 |  |  | 10 | 16 | 3 | 10.16.3 | SiC+C [weight %] | C | 6 | N | L | %
[5 empty] | 142 |  |  | 10 | 16 | 4 | 10.16.4 | SiC Standard | C | 6 | N | L | %
[5 empty] | 143 |  |  | 10 | 16 | 5 | 10.16.5 | ... | C
[5 empty] | 144 |  |  | 10 | 17 | 1 | 10.17.1 | TiO2 [weight %] | M | 6 | N | L | %
[5 empty] | 145 |  |  | 10 | 17 | 2 | 10.17.2 | ... | C
[5 empty] | 146 |  |  | 10 | 18 | 1 | 10.18.1 | Y2O3 [weight %] | M | 6 | N | L | %
[5 empty] | 147 |  |  | 10 | 18 | 2 | 10.18.2 | ... | C
[5 empty] | 148 |  |  | 10 | 19 | 1 | 10.19.1 | HfO2[weight %] | M | 6 | N | L | %
[5 empty] | 149 |  |  | 10 | 19 | 2 | 10.19.2 | ... | C
[5 empty] | 150 |  |  | 10 | 20 | 1 | 10.20.1 | ... | C
[5 empty] | 151 |  |  | 10 | 21 | 1 | 10.21.1 | Moisture as packed [weight H2O % at T° C/F] | C |  |  |  |  | water only (additives?) (rice huskash H2O moisture, magnesia hydration,…
[5 empty] | 152 |  |  | 10 | 21 | 2 | 10.21.2 | … | C |  |  |  |  | other fluids?
[5 empty] | 153 |  |  | 10 | 22 | 1 | 10.22.1 | Loss on Ignition at [temp] | C |  |  |  |  | due to Carbon or other components ignition
[5 empty] | 154 |  |  | 10 | 22 | 2 | 10.22.2 | … | C | 6 | N | L |  | other componends
[5 empty] | 155 |  |  | 10 | 22 | 3 | 10.22.3 | LOI- Standard | C | 6 | N | L |  | ISO, ASTM
[5 empty] | 156 |  |  | 10 | 22 | 4 | 10.22.4 | … | C | 6 | N | L
[5 empty] | 157 | Chemical Resistances | Chemical Resistances | 11 | 23 | 1 | 11.23.1 | CO-Resistance | C | 2 | A | L
[5 empty] | 158 |  |  | 11 | 23 | 2 | 11.23.2 | CO-Resistance - Standard | C | 2 | A | L |  | ISO 12676, ASTM C288
[5 empty] | 159 |  |  | 11 | 23 | 3 | 11.23.3 | … | C | 6 | N | L
[5 empty] | 160 |  |  | 11 | 24 | 1 | 11.24.1 | Alkaline Resistance | C | 2 | A | L
[5 empty] | 161 |  |  | 11 | 24 | 2 | 11.24.2 | Alkaline Resistance - Standard | C | 2 | A | L |  | ISO, ASTM
[5 empty] | 162 |  |  | 11 | 24 | 3 | 11.24.3 | … | C | 6 | N | L
[5 empty] | 163 |  |  | 11 | 25 | 1 | 11.25.1 | Acid Resistance | C | 2 | A | L
[5 empty] | 164 |  |  | 11 | 25 | 2 | 11.25.2 | Acid Resistance - Standard | C | 2 | A | L |  | ISO, ASTM
[5 empty] | 165 |  |  | 11 | 25 | 3 | 11.25.3 | … | C | 6 | N | L
[5 empty] | 166 |  |  | 11 | 26 | 1 | 11.26.1 | Corrosion Resistance (Material) at (temp) | C | 5 | N | L |  | Slag, Atmosphere, Chemical enviroment
[5 empty] | 167 |  |  | 11 | 27 | 2 | 11.27.2 | ....Standard | C | 5 | N | L |  | Cup test, Finger test,...
[5 empty] | 168 |  |  | 11 | 27 | 3 | 11.27.3 | … | C | 5 | N | L
[5 empty] | 169 |  |  | 11 | 28 | 1 | 11.28.1 | other chemical resistances (?) | C | 2 | A | L
[5 empty] | 170 |  |  | 11 | 28 | 2 | 11.28.2 | ... | C | 2 | A | L
[5 empty] | 171 | Physical Properties | Heat Resistance ? | 12 | 1 | 1 | 12.1.1 | Maximum Application Service Temperature (Temp.) | M | 5 | N | L |  | refers to application (see 1....) | Heat Resistance ?
[5 empty] | 172 |  | Mechanical Resistance? | 12 | 1 | 2 | 12.1.2 | … | C | 5 | N | L |  |  | Heat Resistance ?
|  |  | ok | ok | 173 |  | Thermalshock Resistance? | 12 | 2 | 1 | 12.2.1 | Bulk Density (g/cm³) | M | [5 empty] | Physical Properties
[5 empty] | 174 |  | Thermo-Mechanical Resistance | 12 | 2 | 2 | 12.2.2 | ....Standard | C | 5 | N | L |  | ISO , ASTM | Physical Properties
[5 empty] | 175 |  |  | 12 | 2 | 3 | 12.2.3 | … | C | 5 | N | L |  |  | Physical Properties
[5 empty] | 176 |  |  | 12 | 3 | 1 | 12.3.1 | Bulk density after prefiring at (temp/h) | C | 10 | N | L
|  |  | ok | ok | 177 |  |  | 12 | 3 | 2 | 12.3.2 | Bulk Density - at red.atm. at (temp) | C |  |  |  |  | for carbon containing materials
[5 empty] | 178 |  |  | 12 | 3 | 3 | 12.3.3 | ....Standard | C | 5 | N | L |  | ISO , ASTM
|  |  | ok | ok | 179 |  |  | 12 | 4 | 1 | 12.4.1 | Apparent (Open) Porosity | M
[5 empty] | 180 |  |  | 12 | 4 | 2 | 12.4.2 | Apparent (Open) Porosity after prefiring at (temp/h) | C | 8 | N | L
[5 empty] | 181 |  |  | 12 | 4 | 3 | 12.4.3 | ....Standard | C | 5 | N | L |  | ISO , ASTM
[5 empty] | 182 |  |  | 12 | 4 | 4 | 12.4.4 | … | C | 5 | N | L
|  |  | ok | ok | 183 |  |  | 12 | 5 | 1 | 12.5.1 | Porosity - at red.atm. at (temp) | C
[5 empty] | 184 |  |  | 12 | 5 | 2 | 12.5.2 | ....Standard | C | 5 | N | L |  | ISO , ASTM
[5 empty] | 185 |  |  | 12 | 5 | 3 | 12.5.3 | … | C | 5 | N | L
[5 empty] | 186 |  |  | 12 | 6 | 1 | 12.6.1 | Pore sizes distribution | C | [5 empty] | Physical Properties?
[5 empty] | 187 |  |  | 12 | 6 | 2 | 12.6.2 | ....Standard | C | 5 | N | L |  | ISO , ASTM
[5 empty] | 188 |  |  | 12 | 6 | 3 | 12.6.3 | … | C | 5 | N | L
[5 empty] | 189 |  |  | 12 | 6 | 4 | 12.6.4 | … | C | 5 | N | L
|  |  | ok | ok | 190 |  |  | 12 | 7 | 1 | 12.7.1 | Young's Modulus (Unit) | C | 6 | A | R
[5 empty] | 191 |  |  | 12 | 7 | 2 | 12.7.2 | ....Standard | C | 5 | N | L |  | ISO , ASTM
[5 empty] | 192 |  |  | 12 | 7 | 3 | 12.7.3 | … | C | 5 | N | L
[5 empty] | 193 |  |  | 12 | 8 | 1 | 12.8.1 | Abrasion Resistance (Volume) at (temp) | C | 5 | N | L |  |  | Mechanical Resistance
[5 empty] | 194 |  |  | 12 | 8 | 2 | 12.8.2 | ....Standard | C | 5 | N | L |  | ISO , ASTM | Mechanical Resistance
[5 empty] | 195 |  |  | 12 | 8 | 3 | 12.8.3 | … | C | 5 | N | L |  |  | Mechanical Resistance
[5 empty] | 196 |  |  | 12 | 9 | 1 | 12.9.1 | Thermal Shock Resistance | [6 empty] | Thermalshock Resistance
[5 empty] | 197 |  |  | 12 | 9 | 2 | 12.9.2 | ....Standard | C | 5 | N | L |  | ISO , ASTM | Thermalshock Resistance
[5 empty] | 198 |  |  | 12 | 9 | 3 | 12.9.3 | … | C | 5 | N | L |  |  | Thermalshock Resistance
[5 empty] | 199 |  |  | 12 | 10 | 1 | 12.10.1 | Sintering point at (temp.) | C | [5 empty] | Heat Resistance ?
[5 empty] | 200 |  |  | 12 | 10 | 2 | 12.10.2 | … | C | 5 | N | L |  |  | Heat Resistance ?
[5 empty] | 201 |  |  | 12 | 11 | 1 | 12.11.1 | Melting point at (temp.) | C | [5 empty] | Heat Resistance ?
[5 empty] | 202 |  |  | 12 | 11 | 2 | 12.11.2 | … | C | 5 | N | L |  |  | Heat Resistance ?
[5 empty] | 204 |  |  | 12 | 12 | 1 | 12.12.1 | Cold crushing strength (Unit) at (temp) | M | 7 | N | L |  |  | Mechanical Resistance
[5 empty] | 205 |  |  | 12 | 12 | 2 | 12.12.2 | Cold Crushing Strength (Unit) after prefiring at (temp/h) | C | 7 | N | L |  |  | Mechanical Resistance
[5 empty] | 206 |  |  | 12 | 12 | 3 | 12.12.3 | ....Standard | C | 5 | N | L |  | ISO , ASTM | Mechanical Resistance
[5 empty] | 207 |  |  | 12 | 12 | 4 | 12.12.4 | … | C | 5 | N | L |  |  | Mechanical Resistance
|  |  | ok | ok | 208 |  |  | 12 | 13 | 5 | 12.13.5 | Cold Crushing Strength - at red.atm. at (temp) | C | [5 empty] | Mechanical Resistance
[5 empty] | 209 |  |  | 12 | 13 | 6 | 12.13.6 | Cold Crushing Strength - Standard | C | [5 empty] | Mechanical Resistance
[5 empty] | 210 |  |  | 12 | 13 | 7 | 12.13.7 | ....Standard | C | 5 | N | L |  | ISO , ASTM | Mechanical Resistance
[5 empty] | 211 |  |  | 12 | 13 | 8 | 12.13.8 | … | C | 5 | N | L |  |  | Mechanical Resistance
|  |  | ok | ok | 212 |  |  | 12 | 14 | 1 | 12.14.1 | Refractoriness under Load (temp) | C | 7 | A | R |  |  | Thermomechanical Resistance
|  |  | ok | ok | 213 |  |  | 12 | 14 | 2 | 12.14.2 | Refractoriness under Load - Standard | C | 20 | A | L |  |  | Thermomechanical Resistance
[5 empty] | 214 |  |  | 12 | 14 | 3 | 12.14.3 | ....Standard | C | 5 | N | L |  | ISO , ASTM | Thermomechanical Resistance
[5 empty] | 215 |  |  | 12 | 14 | 4 | 12.14.4 | … | C | 5 | N | L |  |  | Thermomechanical Resistance
[5 empty] | 216 |  |  | 12 | 15 | 1 | 12.15.1 | Seger Cone | C | 5 | N | L
|  |  | ok | ok | 217 |  |  | 12 | 16 | 1 | 12.16.1 | Creep in Compression [%] | C | 7 | A | R |  |  | Thermomechanical Resistance
|  |  | ok | ok | 218 |  |  | 12 | 16 | 2 | 12.16.2 | Creep in Compression load (pressure) | C | 4 | A | R |  |  | Thermomechanical Resistance
|  |  | ok | ok | 219 |  |  | 12 | 16 | 3 | 12.16.3 | Creep in Compression heating ramp (temp/h) | C | 4 | A | R |  |  | Thermomechanical Resistance
|  |  | ok | ok | 220 |  |  | 12 | 16 | 4 | 12.16.4 | Creep in Compression testintervall [h] | C | 5 | A | R |  |  | Thermomechanical Resistance
|  |  | ok | ok | 221 |  |  | 12 | 16 | 5 | 12.16.5 | Creep in Compression testintervall unit of measurement [h] | C | 1 | A | L |  |  | Thermomechanical Resistance
[5 empty] | 222 |  |  | 12 | 16 | 6 | 12.16.6 | ....Standard | C | 5 | N | L |  | ISO , ASTM | Thermomechanical Resistance
[5 empty] | 223 |  |  | 12 | 16 | 7 | 12.16.7 | … | C | 5 | N | L |  |  | Thermomechanical Resistance
[5 empty] | 224 |  |  | 12 | 17 | 1 | 12.17.1 | Thermal expansion at (temp) in % | C | 5 | N | L
[5 empty] | 225 |  |  | 12 | 17 | 2 | 12.17.2 | ....Standard | C | 5 | N | L |  | ISO , ASTM
[5 empty] | 226 |  |  | 12 | 17 | 3 | 12.17.3 | … | C | 5 | N | L
[5 empty] | 227 |  |  | 12 | 18 | 1 | 12.18.1 | Permanent Linear Change (%) at (temp) | C | 5 | N | L | US or EU
[5 empty] | 228 |  |  | 12 | 18 | 2 | 12.18.2 | ....Standard | C | 5 | N | L |  | ISO , ASTM
[5 empty] | 229 |  |  | 12 | 18 | 3 | 12.18.3 | … | C | 5 | N | L
[5 empty] | 230 |  |  | 12 | 18 | 4 | 12.18.4 | Permanent Linear Change (%) after prefiring at (temp/h) | C | 5 | N | L | %
[5 empty] | 231 |  |  | 12 | 18 | 5 | 12.18.5 | ....Standard | C | 5 | N | L |  | ISO , ASTM
[5 empty] | 232 |  |  | 12 | 18 | 6 | 12.18.6 | … | C | 5 | N | L
|  |  | ok | ok | 233 |  |  | 12 | 19 | 1 | 12.19.1 | Reversable Linear Change | C | 20 | A | L
[5 empty] | 234 |  |  | 12 | 19 | 2 | 12.19.2 | ....Standard | C | 5 | N | L |  | ISO , ASTM
[5 empty] | 235 |  |  | 12 | 19 | 3 | 12.19.3 | … | C | 5 | N | L
[5 empty] | 236 |  |  | 12 | 20 | 1 | 12.20.1 | Cold Modulus of Rupture (Unit) at (temp) | C | 20 | N | L | US or EU |  | Mechanical Resistance
[5 empty] | 237 |  |  | 12 | 20 | 2 | 12.20.2 | ....Standard | C | 5 | N | L |  | ISO , ASTM | Mechanical Resistance
[5 empty] | 238 |  |  | 12 | 20 | 3 | 12.20.3 | … | C | 5 | N | L |  |  | Mechanical Resistance
[5 empty] | 239 |  |  | 12 | 20 | 4 | 12.20.4 | Cold Modulus of Rupture (Unit) after prefiring at (temp/h) | C | 6 | N | L |  |  | Mechanical Resistance
[5 empty] | 240 |  |  | 12 | 20 | 5 | 12.20.5 | ....Standard | C | 5 | N | L |  | ISO , ASTM | Mechanical Resistance
[5 empty] | 241 |  |  | 12 | 20 | 6 | 12.20.6 | … | C | 5 | N | L |  |  | Mechanical Resistance
[5 empty] | 242 |  |  | 12 | 20 | 7 | 12.20.7 | Hot modulus of rupture (Unit) at (temp) | C | 6 | N | L |  |  | Mechanical Resistance
[5 empty] | 243 |  |  | 12 | 20 | 8 | 12.20.8 | ....Standard | C | 5 | N | L |  | ISO , ASTM | Mechanical Resistance
[5 empty] | 244 |  |  | 12 | 20 | 9 | 12.20.9 | … | C | 5 | N | L |  |  | Mechanical Resistance
|  |  | ok | ok | 245 |  |  | 12 | 21 | 1 | 12.21.1 | Hot Compressive Strength (pressure/ temp at atmosher) | C | 5 | A | R |  |  | Mechanical Resistance
[5 empty] | 246 |  |  | 12 | 21 | 2 | 12.21.2 | ....Standard | C | 5 | N | L |  | ISO , ASTM | Mechanical Resistance
[5 empty] | 247 |  |  | 12 | 21 | 3 | 12.21.3 | … | C | 5 | N | L |  |  | Mechanical Resistance
|  |  | ok | ok | 248 |  |  | 12 | 22 | 1 | 12.22.1 | Thermal Conductivity [W/m .K / Btu in/h ft2 °F] | C | 5 | A | R |  |  | Thermomechanical Resistance
[5 empty] | 249 |  |  | 12 | 22 | 2 | 12.22.2 | ....Standard | C | 5 | N | L |  | ISO , ASTM | Thermomechanical Resistance
[5 empty] | 250 |  |  | 12 | 22 | 3 | 12.22.3 | … | C | 5 | N | L |  |  | Thermomechanical Resistance
Thermomechanical Resistance
Note on I175: [Kommentarthread] Ihre Version von Excel gestattet Ihnen das Lesen dieses Kommentarthreads. Jegliche Bearbeitungen daran werden jedoch entfernt, wenn die Datei in einer neueren Version von Excel geöffnet wird. Weitere Informationen: https://go.microsoft.com/fwlink/?linkid=870924. Kommentar: There might be Sub-Categories for "Physical Properties" (corresponding to the "Chemical Resistances" ...to be discussed.

## 102_Basic Brick RT (hidden)
HarbissonWalker International | Refratechnik | Vesuvius | RHIMagnesita | Almatis GmbH |  |  |  |  | conditional/Mandatory
ok/not ok&comment | ok/not ok&comment | ok/not ok&comment | ok/not ok&comment | ok/not ok&comment |  |  | Pos | Data Element | C/M | Lenght Byte | A/N | L/R | From- to | Use of data Emlement
|  |  | ok | ok |  | Application | 01 | Main application Area/Vessel | M | 40 | A | L |  | EAF
[7 empty] | 01.a | secondary/alternative areas of applications | C |  |  |  |  | Ladle
|  |  | ok | ok |  |  | 02 | Main purpose of product | C | 40 | A | R |  | wear protection, safety, insulating, functional
[7 empty] | 02a | Function of Product | C |  |  |  |  | Gas Purging, Slide gate, Impact plate
[7 empty] | 02… | … | C |  |  |  |  | ….
[7 empty] | 03 | Format of delivery | M |  |  |  |  | shaped/unshaped
[6 empty] | Shaped | 03.1 | Method of Production | C |  |  |  |  | for shaped: pressing, casting, handrammed
[6 empty] | Shaped | 03.2 | Shape/Format | C |  |  |  |  | Brick, purging plug, 1-32, N1
[6 empty] | Shaped | 03.3 | Drawing | C |  |  |  |  | Drw011256.edrw
|  |  | ok | ok |  | Shaped | 03.4 | Recomended mortar | C | 40 | A | L
[6 empty] | Unshaped | 03.5 | Method of Installation | M |  |  |  |  | for unshaped: casting, gunning
[6 empty] | Unshaped | 03.6 | Installation Instruction | C |  |  |  |  | for unshaped: Inst guide 0282891
|  |  | ok | ok | Manufaturing | Material | 03.7 | Main raw materials | C | 40 | A | R |  | e.g.: fused magnesia, sintermagnesia, high purity sinter mangesia, large crystal sintered magnesia, fused alumina, zirconia,oxichrome, chromeore, sintered doloma, graphite, antioxidants, bauxite, alumina, herzynite, MA-spinell, galaxite; olivine, sinterlime, fused lime, | following SEW 913 and adding others
|  |  | ok | ok |  |  | 03.8 | other raw materials | C | 40 | A | R |  | steel of shell of PP
|  |  | ok | ok |  |  | 03.9 | other raw materials | C | 40 | A | R
|  |  | ok | ok |  |  | 03.10 | …. | C | 40 | A | R |  | …
|  |  | ok | ok |  | Production | 03.12 | Binding type | M | 10 | A | R |  | Ceramic, chemical, carbon, special | following SEW 913
|  |  | ok | ok |  |  | 03.13 | Heat - Treatment | M | 10 | A | R |  | fired, tempered
|  |  | ok | ok |  |  | 03.13 | Temperature of Heat - Treatment | C | 10 | A | R |  | e.g.1200°C
|  |  | ok | ok |  |  | 03.11 | Other Treatments | C | 30 | A | R |  | e.g. impregnated, painted, glaced,…
|  |  | ok | ok |  |  | 03.11 | …. | C | 30 | A | R |  | ….
[7 empty] | 03.14 | Origin of Product | [5 empty] | Made in China, Made in Germany / Frankfurt Plant
|  |  | ok | ok |  | Storage | 03.15 | Shelf Life | C | 3 | N | R |  | e.g. weeks, months, years [w;m;a]
|  |  | ok | ok |  | Logistics | 03.16 | Type of Packing | C | 10 | A | L |  | Big bag, 25 kg bag, Palletsize 1200x800mm, height 600mm
|  |  | ok | ok |  | Classification | 04 | Product Classification | M | 20 | A | R |  | e.g. magnesia, magnesia-alumina, magnesia-alumina-carbon, magnesia-carbon, magnesia-doloma-carbon, magnesia-chromite, chromite, magnesia-doloma, doloma, forsterite, magnesia-spinell, lime | following SEW 913 and adding other, alternatively ISO 10081-2 and ISO 10081-3
[7 empty] | 04 | Refractory Classification standard/reference | M | 20 | A | R |  | e.g. ISO, ASTM, SEW
[7 empty] | 04… | Waste Classification | [5 empty] | Recyclable Material after usage or not etc… | New TASKFORCE at WRA
04…
[6 empty] | Certifications (external) | 05a | Safety Instruction/ Certificate | C |  |  |  |  | MSDS by Country / REACH | New TASKFORCE at WRA
[7 empty] | 05aa | Hazardous Warning A | C |  |  |  |  | MSDS by Country / REACH | New TASKFORCE at WRA
[7 empty] | 05aa | Hazardous Warning B | C |  |  |  |  | MSDS by Country / REACH | New TASKFORCE at WRA
[7 empty] | 05b | Enviromental Instruction/Certificate | C |  |  |  |  | e.g. ISO
[7 empty] | 05c | Other Certificates | C |  |  |  |  | Petrochemical Certificates
[7 empty] | 05…. | Factory test certificate | [5 empty] | Werkprüfzeugnis
[7 empty] | 05…. | …
[5 empty] | Properties | Chemical Properties
[5 empty] | Properties | Chemical Properties | 06.1 | Al203 |  |  |  |  | [%]
[7 empty] | 06.2 | MgO |  |  |  |  | [%]
[7 empty] | 06.3 | SiO2 |  |  |  |  | [%]
[7 empty] | 06.4 | CaO |  |  |  |  | [%]
[7 empty] | 06.5 | Fe2O3 |  |  |  |  | [%]
[7 empty] | 06.6 | CrO2 |  |  |  |  | [%]
[7 empty] | 06.7 | ZrO |  |  |  |  | [%]
[7 empty] | 06.8 | TiO |  |  |  |  | [%]
[7 empty] | 06.9 | SiC |  |  |  |  | [%]
[7 empty] | 06.10 | C |  |  |  |  | [%]
[7 empty] | 06.11 | Coking Temperature |  |  |  |  | [%]
[7 empty] | 06.12 | … |  |  |  |  | [%]
[7 empty] | 06.13 | … |  |  |  |  | [%]
[7 empty] | 06.14 | LoI (Loss on Ignition) |  |  |  |  | [%]
[7 empty] | 06.15 | Moisture |  |  |  |  | [%]
[7 empty] | 06.16 | Sintering point at ° |  |  |  |  | [%]
[7 empty] | 06.17 | Hemisphere point at ° |  |  |  |  | [%]
[7 empty] | 06.17 | Melting point at ° |  |  |  |  | [%]
[7 empty] | 13 | Maximum Service Temperature (°C) | M | 5 | N | L
[7 empty] | 14 | Material requirement (t/m3) | M | 8 | N | L
[7 empty] | 15 | Maximum grain size (mm) | M | 5 | N | L
[7 empty] | 16 | Type of Mixing liquid | M | 20 | A | L
[7 empty] | 17 | Mixing liquid demand (ltr, kg) | M | 5 | N | L
[7 empty] | 18 | Bulk density after prefiering 800°C/5h (g/cm3) | C | 10 | N | L
[7 empty] | 19 | Bulk density after prefiering 1000°C/5h (g/cm3) | M | 10 | N | L
[7 empty] | 20 | Apparent Porosity after prefiering 800°C/5h (%) | C | 8 | N | L
[7 empty] | 21 | Apparent Porosity after prefiering 1000°C/5h (%) | M | 8 | N | L
[7 empty] | 22 | Thermal expansion at 800°C (%) | C | 5 | N | L
[7 empty] | 23 | Thermal expansion at 1000°C (%) | M | 5 | N | L
[7 empty] | 24 | Thermal expansion at 1200°C (%) | C | 5 | N | L
[7 empty] | 25 | Processing instructions No. | M | 7 | A | L
[7 empty] | 26 | Heating-up instructions No. | M | 7 | A | L
[7 empty] | 27 | Al2O3 [%] | M | 6 | N | L
[7 empty] | 28 | C [%] | M | 6 | N | L
[7 empty] | 29 | CaO [%] | M | 6 | N | L
[7 empty] | 30 | CaO+MgO [%] | C | 6 | N | L
[7 empty] | 31 | Cr2O3 [%] | M | 6 | N | L
[7 empty] | 32 | Rest-C [%] | C | 6 | N | L
[7 empty] | 33 | Fe2O3 [%] | M | 6 | N | L
[7 empty] | 34 | K2O [%] | C | 6 | N | L
[7 empty] | 35 | MgO [%] | M | 6 | N | L
[7 empty] | 36 | MnO [%] | C | 6 | N | L
[7 empty] | 37 | Na2O [%] | C | 6 | N | L
[7 empty] | 38 | Na2O+K2O [%] | C | 6 | N | L
[7 empty] | 39 | P2O5 [%] | M | 6 | N | L
[7 empty] | 40 | SiO2 [%] | M | 6 | N | L
[7 empty] | 41 | SiC+C [%] | M | 6 | N | L
[7 empty] | 42 | TiO2 [%] | C | 6 | N | L
[7 empty] | 43 | Y2O3 [%] | C | 6 | N | L
[7 empty] | 44 | ZrO2 [%] | M | 6 | N | L
[7 empty] | 45 | SiC Standard | M | 6 | N | L
[7 empty] | 46 | Permanent linear change (%) at 20°C/24h | C | 5 | N | L
[7 empty] | 47 | Permanent linear change (%) after prefiring 110°C/24h | M | 5 | N | L
[7 empty] | 48 | Permanent linear change (%) after prefiring 200°C/5h | M | 5 | N | L
[7 empty] | 49 | Permanent linear change (%) after prefiring 500°C/5h | M | 5 | N | L
[7 empty] | 50 | Permanent linear change (%) after prefiring 800°C/5h | M | 5 | N | L
[7 empty] | 51 | Permanent linear change (%) after prefiring 1000°C/5h | M | 5 | N | L
[7 empty] | 52 | Permanent linear change (%) after prefiring 1200°C/5h | M | 5 | N | L
[7 empty] | 53 | Permanent linear change (%) after prefiring 1300°C/5h | M | 5 | N | L
[7 empty] | 54 | Permanent linear change (%) after prefiring 1400°C/5h | M | 5 | N | L
[7 empty] | 55 | Permanent linear change (%) after prefiring 1500°C/5h | M | 5 | N | L
[7 empty] | 56 | Permanent linear change (%) after prefiring 1600°C/5h | M | 5 | N | L
[7 empty] | 57 | Permanent linear change (%) after prefiring 1700°C/5 | M | 5 | N | L
[7 empty] | 58 | Cold modulus of rupture (N/mm2) at 20°C/24h | C | 20 | N | L
[7 empty] | 59 | Cold modulus of rupture (N/mm2) after prefiring 110°C/24h | M | 6 | N | L
[7 empty] | 60 | Cold modulus of rupture (N/mm2) after prefiring 200°C/5h | M | 6 | N | L
[7 empty] | 61 | Cold modulus of rupture (N/mm2) after prefiring 500°C/5h | M | 6 | N | L
[7 empty] | 62 | Cold modulus of rupture (N/mm2) after prefiring 800°C/5h | M | 6 | N | L
[7 empty] | 63 | Cold modulus of rupture (N/mm2) after prefiring 1000°C/5h | M | 6 | N | L
[7 empty] | 64 | Cold modulus of rupture (N/mm2) after prefiring 1200°C/5h | M | 6 | N | L
[7 empty] | 65 | Cold modulus of rupture (N/mm2) after prefiring 1300°C/5h | M | 6 | N | L
[7 empty] | 66 | Cold modulus of rupture (N/mm2) after prefiring 1400°C/5h | M | 6 | N | L
[7 empty] | 67 | Cold modulus of rupture (N/mm2) after prefiring 1500°C/5h | M | 6 | N | L
[7 empty] | 68 | Cold modulus of rupture (N/mm2) after prefiring 1600°C/5h | M | 6 | N | L
[7 empty] | 69 | Cold modulus of rupture (N/mm2) after prefiring 1700°C/5h | M | 6 | N | L
[7 empty] | 70 | Hot modulus of rupture (N/mm2) at 800°C | C | 6 | N | L
[7 empty] | 71 | Hot modulus of rupture (N/mm2) at 1000°C | C | 6 | N | L
[7 empty] | 72 | Hot modulus of rupture (N/mm2) at 1100°C | C | 6 | N | L
[7 empty] | 73 | Hot modulus of rupture (N/mm2) at 1200°C | C | 6 | N | L
[7 empty] | 74 | Hot modulus of rupture (N/mm2) at 1300°C | C | 6 | N | L
[7 empty] | 75 | Hot modulus of rupture (N/mm2) at 1400°C | C | 6 | N | L
[7 empty] | 76 | Hot modulus of rupture (N/mm2) at 1500°C | C | 6 | N | L
[7 empty] | 77 | Cold crushing strength (N/mm2) at 20°C/24h | C | 7 | N | L
[7 empty] | 78 | Cold crushing strength (N/mm2) after prefiring 110°C/24h | M | 7 | N | L
[7 empty] | 79 | Cold crushing strength (N/mm2) after prefiring 200°C/5h | M | 7 | N | L
[7 empty] | 80 | Cold crushing strength (N/mm2) after prefiring 500°C/5h | M | 7 | N | L
[7 empty] | 81 | Cold crushing strength (N/mm2) after prefiring 800°C/5h | M | 7 | N | L
[7 empty] | 82 | Cold crushing strength (N/mm2) after prefiring 1000°C/5h | M | 7 | N | L
[7 empty] | 83 | Cold crushing strength (N/mm2) after prefiring 1200°C/5h | M | 7 | N | L
[7 empty] | 84 | Cold crushing strength (N/mm2) after prefiring 1300°C/5h | M | 7 | N | L
[7 empty] | 85 | Cold crushing strength (N/mm2) after prefiring 1400°C/5h | M | 7 | N | L
[7 empty] | 86 | Cold crushing strength (N/mm2) after prefiring 1500°C/5h | M | 7 | N | L
[7 empty] | 87 | Cold crushing strength (N/mm2) after prefiring 1600°C/5h | M | 7 | N | L
[7 empty] | 88 | Cold crushing strength (N/mm2) after prefiring 1700°C/5h | M | 7 | N | L
[7 empty] | 89 | Thermal conductivity (W/m°K) at 200°C | M | 7 | N | L
[7 empty] | 90 | Thermal conductivity (W/m°K) at 500°C | M | 7 | N | L
[7 empty] | 91 | Thermal conductivity (W/m°K) at 800°C | M | 7 | N | L
[7 empty] | 92 | Thermal conductivity (W/m°K) at 1000°C | M | 7 | N | L
[7 empty] | 93 | Thermal conductivity (W/m°K) at 1200°C | M | 7 | N | L
[7 empty] | 94 | Erosion resistance (cm3) 20°C/24h | C | 5 | N | L
[7 empty] | 95 | Erosion resistance (cm3) after prefiring 110°C/24h | M | 5 | N | L
[7 empty] | 96 | Erosion resistance (cm3) after prefiring 200°C/5h | M | 5 | N | L
[7 empty] | 97 | Erosion resistance (cm3) after prefiring 500°C/5h | M | 5 | N | L
[7 empty] | 98 | Erosion resistance (cm3) after prefiring 800°C/5h | M | 5 | N | L
[7 empty] | 99 | Erosion resistance (cm3) after prefiring 1000°C/5h | M | 5 | N | L
[7 empty] | 100 | Erosion resistance (cm3) after prefiring 1200°C/5h | M | 5 | N | L
[7 empty] | 101 | Recommended for zones exposed to temperature changes (yes/no) | C | 2 | A | L
[7 empty] | 102 | Recommended for zones exposed to CO gas (yes/no) | C | 2 | A | L
[7 empty] | 103 | Recommended for zones exposed to alkaline atmospheres (yes/no) | C | 2 | A | L
[7 empty] | 104 | Recommended for zones exposed to acide attac (yes/no) | C | 2 | A | L
[8 empty] | Multi componend material (1/2/3) | M | 2 | N | L
|  |  | ok | ok |  | Physical Properties | 12 | apparent porosity | M
|  |  | ok | ok |  |  | 12 | density | C
|  |  | ok | ok |  |  | 12 | CCS | C
|  |  | ok | ok |  |  | 12 | porosity - at red.atm.(1000 °C / 1832 °F) | C
|  |  | ok | ok |  |  | 12 | density - at red.atm.(1000 °C / 1832 °F) | C
|  |  | ok | ok |  |  | 12 | CCS - at red.atm.(1000 °C / 1832 °F) | C
|  |  | ok | ok |  |  | 12 | … | C
|  |  | ok | ok |  |  | 12 | … | C
|  |  | ok | ok |  |  | 12 | … | C
|  |  | ok | ok |  |  | 12 | … | C
|  |  | ok | ok |  |  | 12 | … | C
|  |  | ok | ok |  | Mechanical Properties | 12 | Cold Crushing Strenght/CCS | M | 5 | A | R | [MPa/lbf/in2/...]
|  |  | ok | ok |  |  | 13 | CCS unit of measurement [MPa/lbf/in2] | M | 8 | A | L
|  |  | ok | ok |  |  | 14 | CCS Heat treatment Temperature | C | 7 | A | R |  | 1000
|  |  | ok | ok |  |  | 15 | CCS Heat treatment Temperature unit of measurement [°C/°F] | C | 2 | A | L |  | °F
|  |  | ok | ok |  |  | 16 | CCS Heat treatment atmosphere | C | 10 | A | L |  | oxidizing, reducing
|  |  | ok | ok |  |  | 17 | CCS Standard | C | 20 | A | L |  | ASTM, ISO
|  |  | ok | ok |  |  | 18 | Cold MoR | C | 8 | A | L
|  |  | ok | ok |  |  | 19 | Cold MoR unit of measurement [MPa / lbf/in2] | C | 8 | A | L
|  |  | ok | ok |  |  | 20 | Cold MoR Heat treatment Temperature | C | 7 | A | R
|  |  | ok | ok |  |  | 21 | Cold MoR Heat treatment Temperature unit of measurement [°C/°F] | C | 2 | A | L
|  |  | ok | ok |  |  | 22 | Cold MoR Heat treatment atmosphere | C | 10 | A | L |  | oxidizing, reducing
|  |  | ok | ok |  |  | 23 | Cold MoR Standard | C | 20 | A | L |  | ASTM, ISO
|  |  | ok | ok |  |  | 24 | RuL T0 | C | 7 | A | R
|  |  | ok | ok |  |  | 25 | RuL T0 unit of measurement [°C/°F] | C | 2 | A | L
|  |  | ok | ok |  |  | 26 | RuL T0,5 | C | 7 | A | R
|  |  | ok | ok |  |  | 27 | RuL T0 unit of measurement [°C/°F] | C | 2 | A | L
|  |  | ok | ok |  |  | 28 | RuLTa | C | 7 | A | R
|  |  | ok | ok |  |  | 29 | RuL Ta unit of measurement [°C/°F] | C | 2 | A | L
|  |  | ok | ok |  |  | 30 | RuL Tb [°C] | C | 7 | A | R
|  |  | ok | ok |  |  | 31 | RuL Tb unit of measurement [°C/°F] | C | 2 | A | L
|  |  | ok | ok |  |  | 32 | RuL T0,6 [°C] | C | 7 | A | R
|  |  | ok | ok |  |  | 33 | RuL T0,6 unit of measurement [°C/°F] | C | 2 | A | L
|  |  | ok | ok |  |  | 34 | RuL Standard | C | 20 | A | L
|  |  | ok | ok |  |  | 35 | CiC [%] | C | 7 | A | R
|  |  | ok | ok |  |  | 36 | CiC heating ramp | C | 4 | A | R
|  |  | ok | ok |  |  | 37 | CiC heating ramp unit of measurement [°C/min /°F/min] | C | 6 | A | L
|  |  | ok | ok |  |  | 38 | CiC load | C | 4 | A | R
|  |  | ok | ok |  |  | 39 | CiC load unit of measurement [MPa / lbf/in2] | C | 7 | A | L
|  |  | ok | ok |  |  | 40 | CiC temperature | C | 7 | A | R
|  |  | ok | ok |  |  | 41 | CiC temperature unit of measurement [°C/°F] | C | 2 | A | L
|  |  | ok | ok |  |  | 42 | CiC testintervall [h] | C | 5 | A | R
|  |  | ok | ok |  |  | 43 | CiC testintervall unit of measurement [h] | C | 1 | A | L
|  |  | ok | ok |  |  | 44 | CiC Standard | C | 20 | A | L
|  |  | ok | ok |  |  | 45 | Hot Compressive Strength | C | 5 | A | R
|  |  | ok | ok |  |  | 46 | Hot Compressive Strength unit of measurement [MPa / lbf/in2] | C | 8 | A | L
|  |  | ok | ok |  |  | 47 | Hot Compressive Strength Test Temperature | C | 7 | A | R
|  |  | ok | ok |  |  | 48 | Hot Compressive Strength Test Temperature unit of measurement [°C/°F] | C | 2 | A | L
|  |  | ok | ok |  |  | 49 | Hot Compressive Strength Test atmosphere | C | 10 | A | L
|  |  | ok | ok |  |  | 50 | Hot Compressive Strength Heat treatment Temperature | C | 7 | A | R
|  |  | ok | ok |  |  | 51 | Hot Compressive Strength Heat treatment Temperature unit of measurement [°C/°F] | C | 2 | A | L
|  |  | ok | ok |  |  | 52 | Hot Compressive Strength Heat treatment atmosphere | C | 10 | A | L
|  |  | ok | ok |  |  | 53 | Hot Compressive Strength Standard | C | 20 | A | L
|  |  | ok | ok |  |  | 54 | PLC [%] | C | 5 | A | R
|  |  | ok | ok |  |  | 55 | PLC Test Temperature | C | 7 | A | R
|  |  | ok | ok |  |  | 56 | PLC Temperature unit of measurement [°C/°F] | C | 2 | A | L
|  |  | ok | ok |  |  | 57 | PLC Standard | C | 20 | A | L
|  |  | ok | ok |  |  | 58 | Young's Modulus | C | 6 | A | R
|  |  | ok | ok |  |  | 59 | Young's Modulus unit of measurement [GPa /Mpsi] | C | 4 | A | L
|  |  | ok | ok |  |  | 60 | Young's Modulus Standard | C | 20 | A | L
|  |  | ok | ok |  | Thermal Expansion | 61 | Thermal Expansion point 1 [%] | C | 5 | A | R
|  |  | ok | ok |  |  | 62 | Thermal Expansion point 1 Test Temperature | C | 7 | A | R
|  |  | ok | ok |  |  | 63 | Thermal Expansion point 1 Test Temperature unit of measurement [°C/°F] | C | 2 | A | L
|  |  | ok | ok |  |  | 64 | Thermal Expansion point 2 [%] | C | 5 | A | R
|  |  | ok | ok |  |  | 65 | Thermal Expansion point 2 Test Temperature | C | 7 | A | R
|  |  | ok | ok |  |  | 66 | Thermal Expansion point 2 Test Temperature unit of measurement [°C/°F] | C | 2 | A | L
|  |  | ok | ok |  |  | 67 | Thermal Expansion point 3 [%] | C | 5 | A | R
|  |  | ok | ok |  |  | 68 | Thermal Expansion point 3 Test Temperature | C | 7 | A | R
|  |  | ok | ok |  |  | 69 | Thermal Expansion point 3 Test Temperature unit of measurement [°C/°F] | C | 2 | A | L
|  |  | ok | ok |  |  | 70 | Thermal Expansion point 4 [%] | C | 5 | A | R
|  |  | ok | ok |  |  | 71 | Thermal Expansion point 4 Test Temperature | C | 7 | A | R
|  |  | ok | ok |  |  | 72 | Thermal Expansion point 4 Test Temperature unit of measurement [°C/°F] | C | 2 | A | L
|  |  | ok | ok |  |  | 73 | Thermal Expansion point 5 [%] | C | 5 | A | R
|  |  | ok | ok |  |  | 74 | Thermal Expansion point 5 Test Temperature | C | 7 | A | R
|  |  | ok | ok |  |  | 75 | Thermal Expansion point 5 Test Temperature unit of measurement [°C/°F] | C | 2 | A | L
|  |  | ok | ok |  |  | 76 | Thermal Expansion point 6 [%] | C | 5 | A | R
|  |  | ok | ok |  |  | 77 | Thermal Expansion point 6 Test Temperature | C | 7 | A | R
|  |  | ok | ok |  |  | 78 | Thermal Expansion point 6 Test Temperature unit of measurement [°C/°F] | C | 2 | A | L
|  |  | ok | ok |  |  | 79 | Thermal Expansion point 7 [%] | C | 5 | A | R
|  |  | ok | ok |  |  | 80 | Thermal Expansion point 7 Test Temperature | C | 7 | A | R
|  |  | ok | ok |  |  | 81 | Thermal Expansion point 7 Test Temperature unit of measurement [°C/°F] | C | 2 | A | L
|  |  | ok | ok |  |  | 82 | Thermal Expansion point 8 [%] | C | 5 | A | R
|  |  | ok | ok |  |  | 83 | Thermal Expansion point 8 Test Temperature | C | 7 | A | R
|  |  | ok | ok |  |  | 84 | Thermal Expansion point 8 Test Temperature unit of measurement [°C/°F] | C | 2 | A | L
|  |  | ok | ok |  |  | 85 | Thermal Expansion Standard | C | 20 | A | L
|  |  | ok | ok |  |  | 86 | Heat Conductivity Point 1 | C | 5 | A | R
|  |  | ok | ok |  |  | 87 | Heat Conductivity Point 1 unit of measurement [W/mK / Btu in/h ft2 °F] | C | 14 | A | R
|  |  | ok | ok |  |  | 88 | Heat Conductivity Point 1 Test Temperature | C | 7 | A | R
|  |  | ok | ok |  |  | 89 | Heat Conductivity Point 1 Test Temperature unit of measurement [°C/°F] | C | 2 | A | L
|  |  | ok | ok |  |  | 90 | Heat Conductivity Point 2 | C | 5 | A | R
|  |  | ok | ok |  |  | 91 | Heat Conductivity Point 2 unit of measurement [W/mK / Btu in/h ft2 °F] | C | 14 | A | R
|  |  | ok | ok |  |  | 92 | Heat Conductivity Point 2 Test Temperature | C | 7 | A | R
|  |  | ok | ok |  |  | 93 | Heat Conductivity Point 2 Test Temperature unit of measurement [°C/°F] | C | 2 | A | L
|  |  | ok | ok |  |  | 94 | Heat Conductivity Point 3 | C | 5 | A | R
|  |  | ok | ok |  |  | 95 | Heat Conductivity Point 3 unit of measurement [W/mK / Btu in/h ft2 °F] | C | 14 | A | R
|  |  | ok | ok |  |  | 96 | Heat Conductivity Point 3 Test Temperature | C | 7 | A | R
|  |  | ok | ok |  |  | 97 | Heat Conductivity Point 3 Test Temperature unit of measurement [°C/°F] | C | 2 | A | L
|  |  | ok | ok |  |  | 98 | Heat Conductivity Point 4 | C | 5 | A | R
|  |  | ok | ok |  |  | 99 | Heat Conductivity Point 4 unit of measurement [W/mK / Btu in/h ft2 °F] | C | 14 | A | R
|  |  | ok | ok |  |  | 100 | Heat Conductivity Point 4 Test Temperature | C | 7 | A | R
|  |  | ok | ok |  |  | 101 | Heat Conductivity Point 4 Test Temperature unit of measurement [°C/°F] | C | 2 | A | L
|  |  | ok | ok |  |  | 102 | Heat Conductivity Point 5 | C | 5 | A | R
|  |  | ok | ok |  |  | 103 | Heat Conductivity Point 5 unit of measurement [W/mK / Btu in/h ft2 °F] | C | 14 | A | R
|  |  | ok | ok |  |  | 104 | Heat Conductivity Point 5 Test Temperature | C | 7 | A | R
|  |  | ok | ok |  |  | 105 | Heat Conductivity Point 5 Test Temperature unit of measurement [°C/°F] | C | 2 | A | L
|  |  | ok | ok |  |  | 106 | Heat Conductivity Point 6 | C | 5 | A | R
|  |  | ok | ok |  |  | 107 | Heat Conductivity Point 6 unit of measurement [W/mK / Btu in/h ft2 °F] | C | 14 | A | R
|  |  | ok | ok |  |  | 108 | Heat Conductivity Point 6 Test Temperature | C | 7 | A | R
|  |  | ok | ok |  |  | 109 | Heat Conductivity Point 6 Test Temperature unit of measurement [°C/°F] | C | 2 | A | L
|  |  | ok | ok |  |  |  | Heat Conductivity Standard | C | 20 | A | L